## TableProperties
CrystalSystem | SpaceGroup | E<sub>g</sub> | IsCalculated | ReferenceId | Comment | Temperature
Monoclinic | Cc | 3 | 1 | 1213 | Indirect. Calculation. VASP
Monoclinic | Cc | 3.45 | 0 | 1213 | UV-vis diffuse reflectance spectroscopy | 298