## TableProperties
Modification | CrystalSystem | StructureType | SpaceGroup | E<sub>g</sub> | IsCalculated | ReferenceId | Comment
&beta; | Orthorhombic | BaZnGeSe<sub>4</sub> | Ama2 | 2.1 | 1 | 1233 | Direct. Calculation. CASTEP
&beta; | Orthorhombic | BaZnGeSe<sub>4</sub> | Ama2 | 2.77 | 0 | 1233 | Optical diffuse reflectance spectroscopy