## TableProperties
CrystalSystem | SpaceGroup | E<sub>g</sub> | IsCalculated | ReferenceId | Comment
Trigonal | R3c | 2.83 | 1 | 1235 | Calculation
Trigonal | R3c | 3.8 | 0 | 1235 | UV-vis-NIR diffuse reflectance spectroscopy