## TableProperties
CrystalSystem | StructureType | SpaceGroup | E<sub>g</sub> | IsCalculated | ReferenceId | Comment
Orthorhombic | FeOCl | Pmmn | 0.63 | 1 | 1236 | Calculation. CASTEP
Orthorhombic | FeOCl | Pmmn | 1.3 | 0 | 1847 | Diffuse reflectance spectroscopy