## TableProperties
CrystalSystem | SpaceGroup | E<sub>g</sub> | IsCalculated | ReferenceId | Comment | Temperature
Orthorhombic | Pna2<sub>1</sub> | 1.66 | 1 | 1260 | Indirect. Calculation. VASP
Orthorhombic | Pna2<sub>1</sub> | 1.705 | 1 | 1261 | Calculation. CASTEP
Orthorhombic | Pna2<sub>1</sub> | 2.02 | 0 | 1261 | UV-vis diffuse reflectance spectroscopy
Orthorhombic | Pna2<sub>1</sub> | 2.14 | 0 | 1260 | UV-vis diffuse reflectance spectroscopy | 298