## TableProperties
CrystalSystem | SpaceGroup | E<sub>g</sub> | IsCalculated | ReferenceId | Comment
Orthorhombic | Pnma | 2.88 | 0 | 1242 | UV-vis-NIR diffuse reflectance spectroscopy
Orthorhombic | Pnma | 3.17 | 1 | 1242 | Indirect. Calculation. CASTEP