## TableProperties
CrystalSystem | StructureType | SpaceGroup | E<sub>g</sub> | IsCalculated | ReferenceId | Comment
Orthorhombic | Eu<sub>2</sub>CuS<sub>3</sub> | Pnma | 1.934 | 0 | 1243 | Optical diffuse reflectance spectroscopy
Orthorhombic | Eu<sub>2</sub>CuS<sub>3</sub> | Pnma | 2.56 | 1 | 1243 | Direct. Calculation. CRYSTAL14