## TableProperties
CrystalSystem | SpaceGroup | E<sub>g</sub> | IsCalculated | ReferenceId | Comment | Temperature
Monoclinic | P2<sub>1</sub>/c | 3.29 | 1 | 1295 | Direct. Calculation. CASTEP
Monoclinic | P2<sub>1</sub>/c | 4.1 | 0 | 1295 | UV-vis-NIR diffuse reflectance spectroscopy
Monoclinic | P2<sub>1</sub>/n | 3.28 | 1 | 1245 | Direct. Calculation. VASP
Monoclinic | P2<sub>1</sub>/n | 4.26 | 0 | 1245 | UV-vis diffuse reflectance spectroscopy | 298