## TableProperties
CrystalSystem | SpaceGroup | E<sub>g</sub> | IsCalculated | ReferenceId | Comment
Monoclinic | C2 | 0.62 | 1 | 1662 | Direct. Calculation. CASTEP
Monoclinic | C2 | 0.91 | 0 | 1662 | Direct. UV-vis-NIR diffuse reflectance spectroscopy
Monoclinic | C2 | 1 | 0 | 1250 | Optical diffuse reflectance spectroscopy. Direct