## TableProperties
CrystalSystem | SpaceGroup | E<sub>g</sub> | IsCalculated | ReferenceId | Comment
Monoclinic | P2<sub>1</sub>/m | 2.2 | 1 | 1255 | Indirect. Calculation. CASTEP
Monoclinic | P2<sub>1</sub>/m | 3.54 | 0 | 1255 | UV-vis-NIR diffuse reflectance spectroscopy