## TableProperties
CrystalSystem | SpaceGroup | E<sub>g</sub> | IsCalculated | ReferenceId | Comment
Trigonal | R3(-)m | 1.51 | 1 | 1269 | Indirect. Calculation. CRYSTAL. PBE
Trigonal | R3(-)m | 2.18 | 1 | 1269 | Indirect. Calculation. CRYSTAL. HSE06
Trigonal | R3(-)m | 2.35 | 1 | 1269 | Direct. Calculation. CRYSTAL. PBE
Trigonal | R3(-)m | 2.8 | 1 | 1269 | Indirect. Calculation. CRYSTAL. PBE0
Trigonal | R3(-)m | 3.12 | 1 | 1269 | Direct. Calculation. CRYSTAL. HSE06
Trigonal | R3(-)m | 3.78 | 1 | 1269 | Direct. Calculation. CRYSTAL. PBE0