## TableProperties
CrystalSystem | SpaceGroup | E<sub>g</sub> | IsCalculated | ReferenceId | Comment | Temperature
Orthorhombic | Cmmc(&alpha;01/2)0ss; q=1/3a'*+1/2c'* | 1.6 | 1 | 1266 | Indirect. Calculation. VASP
Orthorhombic | Cmmc(&alpha;01/2)0ss; q=1/3a'*+1/2c'* | 1.76 | 0 | 1266 | Optical diffuse reflectance spectroscopy | 298