## TableProperties
CrystalSystem | StructureType | SpaceGroup | Temperature | E<sub>g</sub> | IsCalculated | ReferenceId | Comment
Tetragonal | La<sub>4</sub>InSbS<sub>9</sub> | P4<sub>1</sub>2<sub>1</sub>2 | 298 | 2.07 | 0 | 1267 | UV-vis diffuse reflectance spectroscopy