## TableProperties
CrystalSystem | SpaceGroup | E<sub>g</sub> | IsCalculated | ReferenceId | Comment | StructureType
Tetragonal | I4(-) | 2.47 | 0 | 1270 | UV-vis diffuse reflectance spectroscopy
Tetragonal | I4<sub>1</sub>/a | 2.53 | 0 | 1270 | UV-vis diffuse reflectance spectroscopy | scheelite