## TableProperties
CrystalSystem | SpaceGroup | E<sub>g</sub> | IsCalculated | ReferenceId | Comment | StructureType
Orthorhombic | Pnma | 3.04 | 1 | 1277 | Indirect. Calculation. CASTEP
Orthorhombic | Pnma | 2.63 | 1 | 1277 | Direct. Calculation. CASTEP | GdFeO<sub>3</sub>
Orthorhombic | Pnma | 2.7 | 0 | 1277 | UV-vis diffuse reflectance spectroscopy | GdFeO<sub>3</sub>