## TableProperties
CrystalSystem | SpaceGroup | E<sub>g</sub> | IsCalculated | ReferenceId | Comment | Temperature
Orthorhombic | Cmcm | 3.62 | 1 | 1284 | Direct. Calculation. VASP
Orthorhombic | Cmcm | 3.84 | 0 | 1284 | UV-vis diffuse reflectance spectroscopy | 298