## TableProperties
CrystalSystem | SpaceGroup | E<sub>g</sub> | IsCalculated | ReferenceId | Comment
Orthorhombic | Pca2<sub>1</sub> | 2.91 | 1 | 1307 | Calculation. QuantumATK
Orthorhombic | Pca2<sub>1</sub> | 3.01 | 0 | 1307 | UV-vis diffuse reflectance spectroscopy