## TableProperties
CrystalSystem | SpaceGroup | E<sub>g</sub> | IsCalculated | ReferenceId | Comment | Temperature
Tetragonal | P4<sub>2</sub>mc | 0.619 | 1 | 1312 | Direct. Calculation. CASTEP
Tetragonal | P4<sub>2</sub>mc | 1.32 | 0 | 1312 | UV-vis-NIR diffuse reflectance spectroscopy | 298