## TableProperties
CrystalSystem | SpaceGroup | E<sub>g</sub> | IsCalculated | ReferenceId | Comment
Cubic | Ia3(-) | 0.34 | 1 | 1317 | Indirect. Calculation. Quantum-Espresso v6.3
Cubic | Ia3(-) | 0.41 | 1 | 1317 | Direct. Calculation. Quantum-Espresso v6.3