## TableProperties
CrystalSystem | SpaceGroup | E<sub>g</sub> | IsCalculated | ReferenceId | Comment | Temperature
Hexagonal | P6<sub>3</sub>/mcm | 1.3 | 1 | 1322 | Calculation. VASP. Pseudo band gap
Hexagonal | P6<sub>3</sub>/mcm | 1.1 | 0 | 1322 | Direct. UV-vis-NIR diffuse reflectance spectroscopy | 298