## TableProperties
CrystalSystem | SpaceGroup | E<sub>g</sub> | IsCalculated | ReferenceId | Comment
Orthorhombic | Ama2 | 1.9 | 0 | 1340 | Indirect. Diffuse reflectance spectroscopy
Orthorhombic | Ama2 | 2 | 0 | 1340 | Direct. Diffuse reflectance spectroscopy
Orthorhombic | Ama2 | 2.13 | 1 | 1340 | Direct. Calculation. HSE06