## TableProperties
CrystalSystem | SpaceGroup | E<sub>g</sub> | IsCalculated | ReferenceId | Comment | Temperature
Hexagonal | P6<sub>1</sub>22 | 2.4 | 1 | 1342 | Direct. Calculation. SIESTA program package
Hexagonal | P6<sub>1</sub>22 | 2.42 | 0 | 1342 | UV-vis-NIR diffuse reflectance spectroscopy | 298