## TableProperties
CrystalSystem | SpaceGroup | E<sub>g</sub> | IsCalculated | ReferenceId | Comment | StructureType | Temperature
Cubic | Pa3(-) | 2.98 | 0 | 1710 | Direct. Optical
Cubic | Pa3(-) | 2.98 | 0 | 1582 | UV-vis diffuse reflectance spectroscopy | BaGa<sub>2</sub>S<sub>4</sub> | 298
Monoclinic | P2<sub>1</sub>/c | 2.16 | 1 | 1346 | Direct. Calculation. VASP
Monoclinic | P2<sub>1</sub>/c | 2.96 | 0 | 1346 | UV-vis diffuse reflectance spectroscopy