## TableProperties
CrystalSystem | SpaceGroup | E<sub>g</sub> | IsCalculated | ReferenceId | Comment
Triclinic | P1(-) | 1.75 | 0 | 1328 | UV-vis-NIR diffuse reflectance spectroscopy
Triclinic | P1(-) | 1.8 | 1 | 1328 | Indirect. Calculation. CASTEP