## TableProperties
CrystalSystem | StructureType | SpaceGroup | E<sub>g</sub> | IsCalculated | ReferenceId | Comment
Monoclinic | K<sub>6</sub>Mn<sub>2</sub>O<sub>6</sub> | P2<sub>1</sub>/c | 2.13 | 1 | 1330 | Calculation. WIEN2k package