## TableProperties
CrystalSystem | SpaceGroup | E<sub>g</sub> | IsCalculated | ReferenceId | Comment | Temperature
Monoclinic | Cc | 1.46 | 1 | 1395 | Direct. Calculation. CASTEP
Monoclinic | Cc | 1.95 | 0 | 1395 | UV-vis-NIR diffuse reflectance spectroscopy | 298