## TableProperties
CrystalSystem | SpaceGroup | E<sub>g</sub> | IsCalculated | ReferenceId | Comment
Tetragonal | I4(-) | 3.26 | 0 | 1396 | UV-vis-NIR diffuse reflectance spectroscopy. Brown
Tetragonal | I4(-) | 3.41 | 0 | 1396 | UV-vis-NIR diffuse reflectance spectroscopy. White