## TableProperties
CrystalSystem | SpaceGroup | E<sub>g</sub> | IsCalculated | ReferenceId | Comment
Monoclinic | P2<sub>1</sub>/m | 0.45 | 0 | 1402 | UV-vis diffuse reflectance spectroscopy
Monoclinic | P2<sub>1</sub>/m | 0.5 | 1 | 1402 | Indirect. Calculation. VASP