## TableProperties
CrystalSystem | StructureType | SpaceGroup | E<sub>g</sub> | IsCalculated | ReferenceId | Comment | Temperature
Tetragonal | Cs<sub>3</sub>CoCl<sub>5</sub> | I4/mcm | 3.5 | 1 | 1403 | Calculation. VASP
Tetragonal | Cs<sub>3</sub>CoCl<sub>5</sub> | I4/mcm | 3.71 | 0 | 1403 | UV-vis diffuse reflectance spectroscopy | 298