## TableProperties
CrystalSystem | StructureType | SpaceGroup | E<sub>g</sub> | IsCalculated | ReferenceId | Comment
Tetragonal | AgLaOS | P4/nmm | 1.71 | 1 | 1369 | Calculation. VASP
Tetragonal | AgLaOS | P4/nmm | 2.11 | 0 | 1369 | Diffuse reflectance spectroscopy