## TableProperties
CrystalSystem | SpaceGroup | E<sub>g</sub> | IsCalculated | ReferenceId | Comment
Tetragonal | I4/mmm | 1.5 | 1 | 1373 | Indirect. Calculation. WIEN2k program package
Tetragonal | I4/mmm | 2.25 | 0 | 1373 | UV-vis diffuse reflectance spectroscopy