## TableProperties
CrystalSystem | SpaceGroup | E<sub>g</sub> | IsCalculated | ReferenceId | Comment | Temperature
Monoclinic | P2<sub>1</sub>/c | 2.15 | 1 | 1386 | Calculation. QUANTUM ESPRESSO program
Monoclinic | P2<sub>1</sub>/c | 3.7 | 0 | 1386 | UV-vis diffuse reflectance spectroscopy | 298