## TableProperties
CrystalSystem | SpaceGroup | E<sub>g</sub> | IsCalculated | ReferenceId | Comment | Temperature
Trigonal | P3<sub>2</sub>21 | 4.85 | 1 | 1417 | Direct. Calculation. CASTEP
Trigonal | P3<sub>2</sub>21 | 5.89 | 0 | 1417 | UV-vis-NIR diffuse reflectance spectroscopy | 298