## TableProperties
CrystalSystem | SpaceGroup | E<sub>g</sub> | IsCalculated | ReferenceId | Comment | Direction
Hexagonal | P3(-)m1 | 0.88 | 1 | 1441 | Indirect.Calculation. WIEN2k package. PBE
Hexagonal | P3(-)m1 | 1.31 | 1 | 1441 | Indirect.Calculation. WIEN2k package. TB-mBJ
Hexagonal | P3(-)m1 | 1.57 | 1 | 1441 | Indirect.Calculation. WIEN2k package. TB-mBJ | ¦¦x
Hexagonal | P3(-)m1 | 1.83 | 1 | 1441 | Indirect.Calculation. WIEN2k package. TB-mBJ | ¦¦z