## TableProperties
CrystalSystem | SpaceGroup | E<sub>g</sub> | IsCalculated | ReferenceId | Comment
Monoclinic | P2<sub>1</sub>/c | 3.43 | 1 | 1424 | Calculation
Monoclinic | P2<sub>1</sub>/c | 4.32 | 0 | 1424 | UV-vis-NIR diffuse reflectance spectroscopy