## TableProperties
CrystalSystem | SpaceGroup | E<sub>g</sub> | IsCalculated | ReferenceId | Comment
Hexagonal | P6<sub>3</sub> | 2.39 | 0 | 1432 | UV-vis diffuse reflectance spectroscopy