## TableProperties
CrystalSystem | SpaceGroup | E<sub>g</sub> | IsCalculated | ReferenceId | Comment
Orthorhombic | Pnma | 1.19 | 1 | 1454 | Indirect. Calculation. VASP. GGA PBE
Orthorhombic | Pnma | 1.6 | 0 | 1454 | Optical
Orthorhombic | Pnma | 1.8 | 1 | 1454 | Indirect. Calculation. VASP. DFT+U(U-J=8)