## TableProperties
CrystalSystem | StructureType | SpaceGroup | E<sub>g</sub> | IsCalculated | ReferenceId | Comment
Hexagonal | ZrBeSi | P6<sub>3</sub>/mmc | 0.13 | 0 | 1457 | Optical
Hexagonal | ZrBeSi | P6<sub>3</sub>/mmc | 0.28 | 1 | 1457 | Indirect. Calculation. VASP