## TableProperties
CrystalSystem | StructureType | SpaceGroup | E<sub>g</sub> | IsCalculated | ReferenceId | Comment
Cubic | CsCl | Pm3(-)m | 2.4 | 0 | 1466 | UV-vis diffuse reflectance spectroscopy