## TableProperties
CrystalSystem | StructureType | SpaceGroup | E<sub>g</sub> | IsCalculated | ReferenceId | Comment | Temperature
Cubic | zinc blende | F43(-)m | 0.777 | 1 | 1474 | Indirect. Calculation. CASTEP
Cubic | zinc blende | F43(-)m | 2.38 | 0 | 1474 | UV-vis-NIR diffuse reflectance spectroscopy | 298