## TableProperties
CrystalSystem | StructureType | SpaceGroup | E<sub>g</sub> | IsCalculated | ReferenceId | Comment
Orthorhombic | FeGdO<sub>3</sub> | Pbnm | 0.05 | 1 | 1478 | Direct. Calculation. VASP. PBEsol
Orthorhombic | FeGdO<sub>3</sub> | Pbnm | 0.15 | 1 | 1478 | Direct. Calculation. VASP. PBE
Orthorhombic | FeGdO<sub>3</sub> | Pbnm | 0.8 | 0 | 1478 | UV-vis diffuse reflectance spectroscopy
Orthorhombic | FeGdO<sub>3</sub> | Pbnm | 1.14 | 1 | 1478 | Direct. Calculation. VASP. PBEsol0
Orthorhombic | FeGdO<sub>3</sub> | Pbnm | 1.23 | 1 | 1478 | Direct. Calculation. VASP. PBE0