## TableProperties
CrystalSystem | StructureType | SpaceGroup | E<sub>g</sub> | IsCalculated | ReferenceId | Comment
Hexagonal | YAlO<sub>3</sub> | P6<sub>3</sub>/mmc | 6 | 0 | 1480 | Direct. UV-vis diffuse reflectance spectroscopy
Orthorhombic | FeGdO<sub>3</sub> | Pbnm | 5.9 | 0 | 1480 | Direct. UV-vis diffuse reflectance spectroscopy