## TableProperties
CrystalSystem | SpaceGroup | E<sub>g</sub> | IsCalculated | ReferenceId | Comment | Temperature
Monoclinic | C2/m | 0.54 | 1 | 1486 | Direct. Calculation. VASP. PBE
Monoclinic | C2/m | 0.95 | 1 | 1486 | Direct. Calculation. VASP. SCAN
Monoclinic | C2/m | 1.27 | 1 | 1486 | Direct. Calculation. VASP. mBJ
Monoclinic | C2/m | 0.6 | 0 | 1486 | Absorption spectrum | 298
Monoclinic | C2/m | 1.2 | 0 | 1486 | UV-vis-NIR diffuse reflectance spectroscopy | 298