## TableProperties
CrystalSystem | StructureType | SpaceGroup | Temperature | E<sub>g</sub> | IsCalculated | ReferenceId | Comment
Tetragonal | NH<sub>4</sub>Pb<sub>2</sub>Br<sub>5</sub> | I4/mcm | 298 | 3.2 | 0 | 1495 | UV-vis diffuse reflectance spectroscopy