## TableProperties
CrystalSystem | StructureType | SpaceGroup | Temperature | E<sub>g</sub> | IsCalculated | ReferenceId | Comment
Orthorhombic | NH<sub>4</sub>CdCl<sub>3</sub> | Pnam | 100 | 2.51 | 0 | 1497 | Optical
Orthorhombic | NH<sub>4</sub>CdCl<sub>3</sub> | Pnam | 150 | 2.49 | 0 | 1497 | Optical
Orthorhombic | NH<sub>4</sub>CdCl<sub>3</sub> | Pnam | 200 | 2.48 | 0 | 1497 | Optical
Orthorhombic | NH<sub>4</sub>CdCl<sub>3</sub> | Pnam | 250 | 2.46 | 0 | 1497 | Optical
Orthorhombic | NH<sub>4</sub>CdCl<sub>3</sub> | Pnam | 300 | 2.44 | 0 | 1497 | Optical