## TableProperties
CrystalSystem | SpaceGroup | Temperature | E<sub>g</sub> | IsCalculated | ReferenceId | Comment
Orthorhombic | P2<sub>1</sub>2<sub>1</sub>2<sub>1</sub> | 100 | 2.51 | 0 | 1497 | Optical
Orthorhombic | P2<sub>1</sub>2<sub>1</sub>2<sub>1</sub> | 150 | 2.47 | 0 | 1497 | Optical
Orthorhombic | P2<sub>1</sub>2<sub>1</sub>2<sub>1</sub> | 200 | 2.46 | 0 | 1497 | Optical
Orthorhombic | P2<sub>1</sub>2<sub>1</sub>2<sub>1</sub> | 250 | 2.45 | 0 | 1497 | Optical
Orthorhombic | P2<sub>1</sub>2<sub>1</sub>2<sub>1</sub> | 300 | 2.44 | 0 | 1497 | Optical