## TableProperties
CrystalSystem | SpaceGroup | E<sub>g</sub> | IsCalculated | ReferenceId | Comment
Trigonal | P3(-)m1 | 1.61 | 1 | 1514 | Indirect. Calculation. CASTEP
Trigonal | P3(-)m1 | 2.05 | 0 | 1514 | UV-vis diffuse reflectance spectroscopy
Trigonal | P3(-)m1 | 2.35 | 1 | 1514 | Direct. Calculation. CASTEP