## TableProperties
CrystalSystem | SpaceGroup | E<sub>g</sub> | IsCalculated | ReferenceId | Comment | Temperature
Orthorhombic | Pca2<sub>1</sub> | 2.56 | 1 | 1515 | Direct. Calculation. CASTEP
Orthorhombic | Pca2<sub>1</sub> | 2.72 | 0 | 1515 | UV-vis-NIR diffuse reflectance spectroscopy | 298