## TableProperties
CrystalSystem | StructureType | SpaceGroup | E<sub>g</sub> | IsCalculated | ReferenceId | Comment
Trigonal | anti-La<sub>2</sub>O<sub>3</sub> | P3(-)m1 | 1.6 | 0 | 1522 | UV-vis diffuse reflectance spectroscopy