## TableProperties
CrystalSystem | SpaceGroup | E<sub>g</sub> | IsCalculated | ReferenceId | Comment
Monoclinic | P2<sub>1</sub>/n | 1.65 | 1 | 1523 | Indirect. Calculation. ABINIT
Monoclinic | P2<sub>1</sub>/n | 1.87 | 0 | 1523 | UV-vis-NIR diffuse reflectance spectroscopy